## Interpreting_SPS_Data
Interpreting SPS Data
Michael Höber |  |  | Actual values and target values of different gases stored in the SPS are not the real values. A calibration was done externally. Therefore, the time ranges in combination with the gas compositions have to be used to find the "real" gas flows
2020-12-03
Column Number | 1 | 2 | 3 | 4 | 5 | 6 | 7 | 8 | 9 | 10 | 11 | 12 | 13 | 14 | 15 | 16 | 17 | 18 | 19 | 20 | 21 | 22
Short Name | 'Date' | 'Time' | 'T_Oven-01' | 'T_Oven-02' | 'T_A-01' | 'T_A-02' | 'T_A-03' | 'T_A-04' | 'T_A-05' | 'T_A-06' | 'T_C-01' | 'T_C-02' | 'T_C-03' | 'T_C-04' | 'T_C-05' | 'T_C-06' | 'T_A_In' | 'T_A_Out' | 'T_C_In' | 'T_C_Out' | 'T Humidifier' | 'Vol H2O (actual)'
Description | Date | central european summer time | Temperature 1 within the furnace | Temperature 2 within the furnace | Temperature anode side, Inlet | Temperature anode side | Temperature anode side | Temperature anode side | Temperature anode side | Temperature anode side, Outlet | Temperature cathode side, Inlet | Temperature cathode side, Middle | Temperature cathode side, Outlet | Temperature cathode side, Inlet | Temperature cathode side, Middle | Temperature cathode side, Outlet | Temperature of the anode gas at the inlet | Temperature of the anode gas at the outlet | Temperature of the athode gas at the inlet | Temperature of the cathode gas at the outlet | not used within this test | not used within this test
Column Number | 23 | 24 | 25 | 26 | 27 | 28 | 29 | 30 | 31 | 32 | 33 | 34 | 35 | 36 | 37 | 38 | 39 | 40 | 41 | 42 | 43 | 44 | 45 | 46 | 47
Short Name | 'p Hum (actual)' | 'i_target' | 'i_act' | i_act2' | 'A' | 'V_act' | 'N2_tar' | 'N2_act' | 'H2_tar' | 'H2_act' | 'CO_tar' | 'CO_act' | 'CO2_tar' | 'CO2_act' | 'CH4_tar' | 'CH4_act' | 'RG_tar' | 'RG_act' | '??-1' | '??-2' | 'Air_tar' | 'Air_act' | 'O2_tar' | 'O2_act' | 'N2_Air_tar'
Description | not used within this test | not used within this test | not used within this test | Cell current measured by the SPS, has to be corrected | Area of the cell in cm² | Cell voltage | target N2 volume flow | actual N2 volume flow | target H2 volume flow | actual H2 volume flow | target CO volume flow | actual CO volume flow | target CO2 volume flow | actual CO2 volume flow | target CH4 volume flow | actual CH4 volume flow | not used within this test | not used within this test | not used within this test | not used within this test | target air volume flow | actual air volume flow | target O2 volume flow | actual O2 volume flow | target N2 volume flow (cathode side)
Column Number | 48 | 49 | 50 | 51 | 52 | 53 | 54 | 55 | 56 | 57 | 58 | 59 | 60 | 61 | 62 | 63 | 64 | 65 | 66 | 67
Short Name | 'N2_Air_act' | '??-3' | 'v_H2_act' | 'v_CO_act' | 'v_CO2_act' | 'v_CH4_act' | 'v_O2_act' | '???-4' | 'p_atm' | 'v_O2_cath' | 'stat-GAS-SUPPLY' | 'stat-SOFC-OVEN' | 'ALARM-fuelflow' | 'ALARM-pmax' | 'ALARM-dtover1' | 'ALARM-dtover1' | 'ALARM-load' | 'ALARM-modbus' | '??-5' | '??-6'
Description | actual N2 volume flow (cathode side) | not used within this test | measured H2 concentration of the dry gas composition (offgas) | measured CO concentration of the dry gas composition (offgas) | measured CO2 concentration of the dry gas composition (offgas) | measured CH4 concentration of the dry gas composition (offgas) | measured O2 concentration of the dry gas composition (offgas) | not used within this test | not used within this test | measured O2 concentration of the dry gas composition (cathode side) (offgas) | not used within this test | not used within this test | alarm | alarm | alarm | alarm | alarm | alarm | not used within this test | not used within this test
Correction of the current from the SPS | i_real [mA/cm²]=i_act2[mA/cm²]*0.9936+4.6938

## IV-TimeTable
I-V measurements
Start Measurement | End Measurement | used Gas Composition | Volume Flow Anode | Volume Flow Cathode
2020-10-19 10:31 | 2020-10-19 10:54 | H2=100% | 1.5slpm | 1.5slpm
2020-10-19 10:56 | 2020-10-19 11:14 | H2=100% | 1.5slpm | 1.5slpm
2020-10-19 14:22 | 2020-10-19 14:43 | H2=100% | 1.5slpm | 1.5slpm
2020-10-19 14:50 | 2020-10-19 15:56 | H2=100% | 2.2 slpm | 2.1slpm
2020-10-19 16:24 | 2020-10-19 16:49 | H2=100% | 2.2 slpm | 2.1slpm
2020-10-19 17:08 | 2020-10-19 17:23 | H2=100% | 3slpm | 3slpm
2020-10-19 17:24 | 2020-10-19 17:51 | H2=100% | 3slpm | 3slpm
2020-10-20 08:09 | 2020-10-20 08:35 | H2=100% | 2.2 slpm | 2.1slpm
2020-10-20 09:08 | 2020-10-20 09:24 | H2=100% | 2.2 slpm | 2.1slpm
2020-10-20 09:32 | 2020-10-20 10:03 | H2=100% | 2.2 slpm | 2.1slpm
2020-10-20 10:28 | 2020-10-20 10:45 | H2=100% | 3slpm | 3slpm
2020-10-20 11:37 | 2020-10-20 12:14 | H2=100% | 3slpm | 3slpm
2020-10-20 14:01 | 2020-10-20 14:14 | H2=100% | 1.5slpm | 1.5slpm
2020-10-20 15:21 | 2020-10-20 15:48 | H2=100% | 1.5slpm | 1.5slpm
2020-10-20 16:12 | 2020-10-20 16:33 | H2=100% | 3slpm | 3slpm
2020-10-20 16:33 | 2020-10-20 17:07 | H2=100% | 3slpm | 3slpm
2020-10-21 08:05 | 2020-10-21 08:40 | H2=100% | 3slpm | 3slpm
2020-10-21 12:20 | 2020-10-21 12:32 | Ref.Comp. | 2.5slpm | 2.5slpm
2020-10-21 12:47 | 2020-10-21 13:08 | Ref.Comp. | 2.5slpm | 2.5slpm
2020-10-22 07:49 | 2020-10-22 08:11 | Ref.Comp. | 2.5slpm | 2.5slpm
2020-10-23 07:35 | 2020-10-23 07:56 | Ref.Comp. | 2.5slpm | 2.5slpm
2020-10-23 08:37 | 2020-10-23 08:49 | Comp. 1 | 1.5slpm | 1.5slpm
2020-10-23 08:54 | 2020-10-23 09:14 | Comp. 1 | 1.5slpm | 1.5slpm
2020-10-23 12:38 | 2020-10-23 13:01 | Comp. 1 | 1.5slpm | 1.5slpm
2020-10-23 13:34 | 2020-10-23 13:54 | Comp. 1 | 3.0slpm | 3.0slpm
2020-10-23 13:54 | 2020-10-23 14:21 | Comp. 1 | 3.0slpm | 3.0slpm
2020-10-23 19:27 | 2020-10-23 19:54 | Comp. 1 | 3.0slpm | 3.0slpm
2020-10-23 20:58 | 2020-10-23 21:12 | Ref.Comp. | 2.5slpm | 2.5slpm
2020-10-23 21:13 | 2020-10-23 21:36 | Ref.Comp. | 2.5slpm | 2.5slpm
2020-10-26 08:14 | 2020-10-26 08:38 | Ref.Comp. | 2.5slpm | 2.5slpm
2020-10-26 09:22 | 2020-10-26 09:38 | Comp. 4 | 2.873slpm | 2.873slpm
2020-10-26 10:14 | 2020-10-26 10:43 | Comp. 4 | 2.873slpm | 2.873slpm
2020-10-26 14:42 | 2020-10-26 15:10 | Comp. 4 | 2.873slpm | 2.873slpm
2020-10-26 15:56 | 2020-10-26 16:13 | Comp. 4 | 5.747slpm | 5.747slpm
2020-10-26 16:40 | 2020-10-26 17:10 | Comp. 4 | 5.747slpm | 5.747slpm
2020-10-27 08:38 | 2020-10-27 09:06 | Comp. 4 | 5.747slpm | 5.747slpm
2020-10-27 09:55 | 2020-10-27 10:11 | Comp. 7 | 1.648slpm | 1.648slpm
2020-10-27 10:16 | 2020-10-27 10:43 | Comp. 7 | 1.648slpm | 1.648slpm
2020-10-27 14:26 | 2020-10-27 14:52 | Comp. 7 | 1.648slpm | 1.648slpm
2020-10-27 17:33 | 2020-10-27 17:51 | Ref.Comp. | 2.5slpm | 2.5slpm
2020-10-27 17:56 | 2020-10-27 18:23 | Ref.Comp. | 2.5slpm | 2.5slpm
2020-10-28 07:45 | 2020-10-28 08:12 | Ref.Comp. | 2.5slpm | 2.5slpm
2020-10-28 13:44 | 2020-10-28 14:10 | Ref.Comp. | 2.5slpm | 2.5slpm
2020-10-28 15:27 | 2020-10-28 15:44 | Comp. 7 | 3.295slpm | 3.295slpm
2020-10-28 15:47 | 2020-10-28 16:13 | Comp. 7 | 3.295slpm | 3.295slpm
2020-10-28 19:46 | 2020-10-28 20:10 | Comp. 7 | 3.295slpm | 3.295slpm
2020-10-28 21:07 | 2020-10-28 21:26 | Ref.Comp. | 2.5slpm | 2.5slpm
2020-10-28 21:33 | 2020-10-28 21:59 | Ref.Comp. | 2.5slpm | 2.5slpm
2020-10-29 07:52 | 2020-10-29 08:19 | Ref.Comp. | 2.5slpm | 2.5slpm
2020-10-29 10:02 | 2020-10-29 10:20 | Comp. 8 | 1.412slpm | 1.412slpm
2020-10-29 10:26 | 2020-10-29 10:53 | Comp. 8 | 1.412slpm | 1.412slpm
2020-10-29 14:42 | 2020-10-29 15:09 | Comp. 8 | 1.412slpm | 1.412slpm
2020-10-29 15:51 | 2020-10-29 16:10 | Ref.Comp. | 2.5slpm | 2.5slpm
2020-10-29 16:18 | 2020-10-29 16:46 | Ref.Comp. | 2.5slpm | 2.5slpm
2020-10-30 07:08 | 2020-10-30 07:37 | Ref.Comp. | 2.5slpm | 2.5slpm
2020-10-30 10:27 | 2020-10-30 10:46 | Comp. 8 | 2.842slpm | 2.842slpm
2020-10-30 10:48 | 2020-10-30 11:14 | Comp. 8 | 2.842slpm | 2.842slpm
2020-10-30 14:41 | 2020-10-30 15:06 | Comp. 8 | 2.842slpm | 2.842slpm
2020-10-30 16:21 | 2020-10-30 16:42 | Ref.Comp. | 2.5slpm | 2.5slpm
2020-10-30 16:44 | 2020-10-30 17:10 | Ref.Comp. | 2.5slpm | 2.5slpm
2020-11-02 08:00 | 2020-11-02 08:26 | Ref.Comp. | 2.5slpm | 2.5slpm
2020-11-02 10:34 | 2020-11-02 10:48 | Comp. 9 | 1.177slpm | 1.177slpm
2020-11-02 10:49 | 2020-11-02 11:12 | Comp. 9 | 1.177slpm | 1.177slpm
2020-11-02 14:32 | 2020-11-02 14:54 | Comp. 9 | 1.177slpm | 1.177slpm
2020-11-02 15:49 | 2020-11-02 16:08 | Comp. 9 | 2.354slpm | 2.354slpm
2020-11-02 16:11 | 2020-11-02 16:41 | Comp. 9 | 2.354slpm | 2.354slpm
2020-11-02 21:42 | 2020-11-02 22:10 | Comp. 9 | 2.354slpm | 2.354slpm
2020-11-02 22:27 | 2020-11-02 22:47 | Ref.Comp. | 2.5slpm | 2.5slpm
2020-11-02 22:48 | 2020-11-02 23:14 | Ref.Comp. | 2.5slpm | 2.5slpm
2020-11-03 07:58 | 2020-11-03 08:25 | Ref.Comp. | 2.5slpm | 2.5slpm
2020-11-03 10:09 | 2020-11-03 10:22 | Comp. 10 | 0.941slpm | 0.941slpm
2020-11-03 10:23 | 2020-11-03 10:47 | Comp. 10 | 0.941slpm | 0.941slpm
2020-11-03 14:02 | 2020-11-03 14:21 | Comp. 10 | 0.941slpm | 0.941slpm
2020-11-03 15:08 | 2020-11-03 15:30 | Ref.Comp. | 2.5slpm | 2.5slpm
2020-11-03 15:44 | 2020-11-03 16:13 | Ref.Comp. | 2.5slpm | 2.5slpm
2020-11-04 08:01 | 2020-11-04 08:30 | Ref.Comp. | 2.5slpm | 2.5slpm
2020-11-04 10:00 | 2020-11-04 10:19 | Comp. 10 | 1.883slpm | 1.883slpm
2020-11-04 10:30 | 2020-11-04 11:04 | Comp. 10 | 1.883slpm | 1.883slpm
2020-11-04 18:55 | 2020-11-04 19:16 | Ref.Comp. | 2.5slpm | 2.5slpm
2020-11-05 07:05 | 2020-11-05 07:34 | Ref.Comp. | 2.5slpm | 2.5slpm
2020-11-05 16:28 | 2020-11-05 16:56 | Ref.Comp. | 2.5slpm | 2.5slpm
2020-11-05 17:46 | 2020-11-05 18:07 | Comp. 10 | 1.883slpm | 1.883slpm
2020-11-05 18:11 | 2020-11-05 18:45 | Comp. 10 | 1.883slpm | 1.883slpm
2020-11-05 22:38 | 2020-11-05 23:11 | Comp. 10 | 1.883slpm | 1.883slpm
2020-11-05 23:31 | 2020-11-05 23:51 | Ref.Comp. | 2.5slpm | 2.5slpm
2020-11-05 23:52 | 2020-11-06 00:20 | Ref.Comp. | 2.5slpm | 2.5slpm
2020-11-06 08:13 | 2020-11-06 08:41 | Ref.Comp. | 2.5slpm | 2.5slpm
2020-11-06 09:50 | 2020-11-06 10:13 | Comp. 2 | 1.606slpm | 1.606slpm
2020-11-06 10:13 | 2020-11-06 10:44 | Comp. 2 | 1.606slpm | 1.606slpm
2020-11-06 14:40 | 2020-11-06 15:09 | Comp. 2 | 1.606slpm | 1.606slpm
2020-11-06 15:46 | 2020-11-06 16:05 | Comp. 3 | 1.711slpm | 1.711slpm
2020-11-06 16:17 | 2020-11-06 16:46 | Comp. 3 | 1.711slpm | 1.711slpm
2020-11-06 20:32 | 2020-11-06 21:00 | Comp. 3 | 1.711slpm | 1.711slpm
2020-11-06 21:59 | 2020-11-06 22:26 | Comp. 8 | 1.412slpm | 1.412slpm

## TestCompositions
Test Compositions |  |  | F= | 96485.34 | C/mol | z= | 2 | mole/molH2
Reference Composition:
Anode: | vol % | Nml/min | SPS Nml/min | mol/min | Oxidant needed for a stoichiometric reaction | [6 empty] | g/mol | Gas
CH4 | 0 | 0 | 0 | 0 | Reference Composition: | mol/molGastot | Nml/min |  |  |  |  | 16.042 | CH4
H2O | 0.5 | 1250 |  | 55.75503 | O2 (lambda=1) | 0.25 | 625 |  |  |  |  | 18.015 | H2O
CO2 | 0 | 0 | 0 | 0 | Air (lambda=1) | 1.190476 | 2976.19 |  |  |  |  | 44.01 | CO2
H2 | 0.5 | 1250 |  | 55.75503 |  | mol/s | [5 empty] | 2.0159 | H2
CO | 0 | 0 | 0 | 0 | O2 (I) | 8.161862e-05 | 109.7909 |  |  |  |  | 28.01 | CO
O2 | 0 | 0 | 0 | 0 | Air (I) |  | 522.8139 |  |  |  |  | 31.999 | O2
N2 | 0 | 0 | 0 | 0 | UO2= | 0.2091256 | used O2/available O2 |  |  |  |  | 28.013 | N2
TotalFlowRate: | 2.5 | Nl/min |  |  | lambda= | 0.84 | available O2/stoichiometric O2 |  |  |  |  | 12.011 | C
Cathode: | vol % | Nl/min | SPS Nml/min | mol/min | Ufuel= | 0.1756655 | used O2/stoichiometric O2
Air | 1 | 2.5 |  | 0.1115101
N2 | 0 | 0 | 0 | 0 | n_tot= | 0.001858501 | mol/s
O2 | 0 | 0 | 0 | 0 | kappa(compj) | 0.005576682
TotalFlowRate: | 2.5 | Nl/min |  |  | Ufuel= | 0.1756655
I= | 31.5 | A
Test Composition 1
Anode: | vol % | Nml/min | SPS Nml/min | mol/min | Oxidant needed for a stoichiometric reaction |  |  |  | Anode: | vol % | Nml/min | SPS Nml/min | mol/min | Oxidant needed for a stoichiometric reaction
CH4 | 0.07540754 | 226.2226 | 226 | 0.01009044 | Test Composition 1 | mol/molGastot | Nml/min |  | CH4 | 0.07540754 | 113.1113 | 113 | 0.00504522 | 0 | mol/molGastot | Nml/min
H2O | 0.2120212 | 636.0636 | 636 (0.5125) | 0.028371 | O2 (lambda=1) | 0.4355936 | 1306.781 |  | H2O | 0.2120212 | 318.0318 | 318 (0.2562) | 0.0141855 | O2 (lambda=1) | 0.4355936 | 653.3903
CO2 | 0.1430143 | 429.0429 | 623 | 0.01913704 | Air (lambda=1) | 2.074255 | 6222.765 |  | CO2 | 0.1430143 | 214.5215 | 341 | 0.00956852 | Air (lambda=1) | 2.074255 | 3111.383
H2 | 0.4741474 | 1422.442 | 1537 | 0.06344665 |  | mol/s |  |  | H2 | 0.4741474 | 711.2211 | 853 | 0.03172333 |  | mol/s
CO | 0.09540954 | 286.2286 | 286 | 0.01276695 | O2 (I) | 9.939334e-05 | 133.7009 |  | CO | 0.09540954 | 143.1143 | 143 | 0.006383474 | O2 (I) | 8.291415e-05 | 111.5336
O2 | 0 | 0 | 0 | 0 | Air (I) |  | 636.6712 |  | O2 | 0 | 0 | 0 | 0 | Air (I) |  | 531.1125
N2 | 0 | 0 | 0 | 0 | UO2= | 0.2122237 | used O2/available O2 |  | N2 | 0 | 0 |  | 0 | UO2= | 0.354075 | used O2/available O2
TotalFlowRate: | 3 | Nl/min | Sum C | 0.04199443 | lambda= | 0.4821008 | available O2/stoichiometric O2 |  | TotalFlowRate: | 1.5 | Nl/min | Sum C | 0.02099721 | lambda= | 0.4821008 | available O2/stoichiometric O2
Cathode: | vol % | Nl/min | SPS Nml/min | mol/min | Ufuel= | 0.1023132 | used O2/stoichiometric O2 |  | Cathode: | vol % | Nl/min | SPS Nml/min | mol/min | Ufuel= | 0.1706999 | used O2/stoichiometric O2
Air | 1 | 3 | 2185 | 0.1338121 |  |  |  |  | Air | 1 | 1.5 | 1077 | 0.06690604
N2 | 0 | 0 | 0 | 0 | n_tot= | 0.002230201 | mol/s |  | N2 | 0 | 0 | 0 | 0 | n_tot= | 0.001115101 | mol/s
O2 | 0 | 0 | 0 | 0 | kappa(compj) | 0.002667185 |  |  | O2 | 0 | 0 | 0 | 0 | kappa(compj) | 0.00533437
TotalFlowRate: | 3 | Nl/min | zellen= | 1 | Ufuel= | 0.1023132 |  |  | TotalFlowRate: | 1.5 | Nl/min |  |  | Ufuel= | 0.1706999
I= | 38.36 | A | [6 empty] | I= | 32 | A
Test Composition 2
Anode: | vol % | Nml/min | SPS Nml/min | mol/min | Oxidant needed for a stoichiometric reaction |  |  |  | Anode: | vol % | Nml/min | SPS Nml/min | mol/min | Oxidant needed for a stoichiometric reaction
CH4 | 0.06718656 | 215.7858 | 216 | 0.009624917 | Test Composition 2 | mol/molGastot | Nml/min |  | CH4 | 0.06718656 | 107.8929 | 108 | 0.004812458 | 0 | mol/molGastot | Nml/min
H2O | 0.2579484 | 828.4635 | 829 (0.6676) | 0.03695281 | O2 (lambda=1) | 0.3963207 | 1272.88 |  | H2O | 0.2579484 | 414.2317 | 414 (0.3338) | 0.0184764 | O2 (lambda=1) | 0.3963207 | 636.4398
CO2 | 0.1509698 | 484.8759 | 694 | 0.02162742 | Air (lambda=1) | 1.887242 | 6061.331 |  | CO2 | 0.1509698 | 242.438 | 379 | 0.01081371 | Air (lambda=1) | 1.887242 | 3030.666
H2 | 0.4489102 | 1441.783 | 1556 | 0.06430934 |  | mol/s |  |  | H2 | 0.4489102 | 720.8917 | 862 | 0.03215467 |  | mol/s
CO | 0.074985 | 240.8324 | 241 | 0.01074209 | O2 (I) | 9.732048e-05 | 130.9126 |  | CO | 0.074985 | 120.4162 | 120 | 0.005371047 | O2 (I) | 7.042521e-05 | 94.73388
O2 | 0 | 0 | 0 | 0 | Air (I) |  | 623.3933 |  | O2 | 0 | 0 | 0 | 0 | Air (I) |  | 451.1137
N2 | 0 | 0 | 0 | 0 | UO2= | 0.1940983 | used O2/available O2 |  | N2 | 0 | 0 |  | 0 | UO2= | 0.2808927 | used O2/available O2
TotalFlowRate: | 3.211741 | Nl/min | Sum C | 0.04199443 | lambda= | 0.5298739 | available O2/stoichiometric O2 |  | TotalFlowRate: | 1.60587 | Nl/min | Sum C | 0.02099721 | lambda= | 0.5299166 | available O2/stoichiometric O2
Cathode: | vol % | Nl/min | SPS Nml/min | mol/min | Ufuel= | 0.1028476 | used O2/stoichiometric O2 |  | Cathode: | vol % | Nl/min | SPS Nml/min | mol/min | Ufuel= | 0.1488497 | used O2/stoichiometric O2
Air | 1 | 3.211741 | 2340 | 0.1432566 |  |  |  |  | Air | 1 | 1.606 | 1154.1 | 0.07163406
N2 | 0 | 0 | 0 | 0 | n_tot= | 0.00238761 | mol/s |  | N2 | 0 | 0 | 0 | 0 | n_tot= | 0.001193805 | mol/s
O2 | 0 | 0 | 0 | 0 | kappa(compj) | 0.002738221 |  |  | O2 | 0 | 0 | 0 | 0 | kappa(compj) | 0.005476443
TotalFlowRate: | 3.211741 | Nl/min |  |  | Ufuel= | 0.1028476 |  |  | TotalFlowRate: | 1.606 | Nl/min |  |  | Ufuel= | 0.1488497
I= | 37.56 | A | [6 empty] | I= | 27.18 | A
Test Composition 3
Anode: | vol % | Nml/min | SPS Nml/min | mol/min | Oxidant needed for a stoichiometric reaction |  |  |  | Anode: | vol % | Nml/min | SPS Nml/min | mol/min | Oxidant needed for a stoichiometric reaction
CH4 | 0.05902361 | 201.9931 | 202 | 0.009009705 | Test Composition 3 | mol/molGastot | Nml/min |  | CH4 | 0.05902361 | 100.9965 | 101 | 0.004504852 | 0 | mol/molGastot | Nml/min
H2O | 0.2981192 | 1020.236 | 1020 (0.822) | 0.04550664 | O2 (lambda=1) | 0.362445 | 1240.374 |  | H2O | 0.2981192 | 510.1181 | 510 (0.411) | 0.02275332 | O2 (lambda=1) | 0.362445 | 620.1872
CO2 | 0.1540616 | 527.2362 | 747 | 0.02351686 | Air (lambda=1) | 1.725928 | 5906.545 |  | CO2 | 0.1540616 | 263.6181 | 407 | 0.01175843 | Air (lambda=1) | 1.725928 | 2953.273
H2 | 0.4267707 | 1460.513 | 1574 | 0.06514475 |  | mol/s |  |  | H2 | 0.4267707 | 730.2564 | 871 | 0.03257237 |  | mol/s
CO | 0.06202481 | 212.2639 | 212 | 0.009467825 | O2 (I) | 9.553265e-05 | 128.5077 |  | CO | 0.06202481 | 106.132 | 106 | 0.004733913 | O2 (I) | 7.407861e-05 | 99.64833
O2 | 0 | 0 | 0 | 0 | Air (I) |  | 611.9412 |  | O2 | 0 | 0 | 0 | 0 | Air (I) |  | 474.5159
N2 | 0 | 0 | 0 | 0 | UO2= | 0.1788256 | used O2/available O2 |  | N2 | 0 | 0 |  | 0 | UO2= | 0.2773325 | used O2/available O2
TotalFlowRate: | 3.422242 | Nl/min | Sum C | 0.04199439 | lambda= | 0.5793573 | available O2/stoichiometric O2 |  | TotalFlowRate: | 1.711121 | Nl/min | Sum C | 0.02099719 | lambda= | 0.5793573 | available O2/stoichiometric O2
Cathode: | vol % | Nl/min | SPS Nml/min | mol/min | Ufuel= | 0.1036039 | used O2/stoichiometric O2 |  | Cathode: | vol % | Nl/min | SPS Nml/min | mol/min | Ufuel= | 0.1606746 | used O2/stoichiometric O2
Air | 1 | 3.422 | 2490 | 0.152635 |  |  |  |  | Air | 1 | 1.711 | 1231 | 0.07631749
N2 | 0 | 0 | 0 | 0 | n_tot= | 0.002544096 | mol/s |  | N2 | 0 | 0 | 0 | 0 | n_tot= | 0.001272048 | mol/s
O2 | 0 | 0 | 0 | 0 | kappa(compj) | 0.002809979 |  |  | O2 | 0 | 0 | 0 | 0 | kappa(compj) | 0.005619958
TotalFlowRate: | 3.422 | Nl/min |  |  | Ufuel= | 0.1036039 |  |  | TotalFlowRate: | 1.711 | Nl/min |  |  | Ufuel= | 0.1606746
I= | 36.87 | A | [6 empty] | I= | 28.59 | A
Test Composition 4
Anode: | vol % | Nml/min | SPS Nml/min | mol/min | Oxidant needed for a stoichiometric reaction |  |  |  | Anode: | vol % | Nml/min | SPS Nml/min | mol/min | Oxidant needed for a stoichiometric reaction
CH4 | 0.02297702 | 132.0388 | 132 | 0.005889463 | Test Composition 4 | mol/molGastot | Nml/min |  | CH4 | 0.02297702 | 66.01941 | 66 | 0.002944731 | 0 | mol/molGastot | Nml/min
H2O | 0.1098901 | 631.49 | 632 (0.5088) | 0.028167 | O2 (lambda=1) | 0.2122877 | 1219.924 |  | H2O | 0.1098901 | 315.745 | 316 (0.2544) | 0.0140835 | O2 (lambda=1) | 0.2122877 | 609.9619
CO2 | 0.07892108 | 453.5246 | 654 | 0.02022902 | Air (lambda=1) | 1.010894 | 5809.161 |  | CO2 | 0.07892108 | 226.7623 | 357 | 0.01011451 | Air (lambda=1) | 1.010894 | 2904.581
H2 | 0.2707293 | 1555.762 | 1668 | 0.06939323 |  | mol/s |  |  | H2 | 0.2707293 | 777.8808 | 916 | 0.03469662 |  | mol/s
CO | 0.06193806 | 355.9307 | 356 | 0.01587594 | O2 (I) | 0.0001051196 | 141.4037 |  | CO | 0.06193806 | 177.9654 | 178 | 0.007937971 | O2 (I) | 9.423711e-05 | 126.7649
O2 | 0 | 0 | 0 | 0 | Air (I) |  | 673.3511 |  | O2 | 0 | 0 | 0 | 0 | Air (I) |  | 603.6426
N2 | 0.4555445 | 2617.813 | 2602 | 0.116765 | UO2= | 0.1171657 | used O2/available O2 |  | N2 | 0.4555445 | 1308.906 | 1311 | 0.0583825 | UO2= | 0.2101088 | used O2/available O2
TotalFlowRate: | 5.746559 | Nl/min | Sum C | 0.04199443 | lambda= | 0.9892995 | available O2/stoichiometric O2 |  | TotalFlowRate: | 2.873279 | Nl/min | Sum C | 0.02099721 | lambda= | 0.9891273 | available O2/stoichiometric O2
Cathode: | vol % | Nl/min | SPS Nml/min | mol/min | Ufuel= | 0.1159119 | used O2/stoichiometric O2 |  | Cathode: | vol % | Nl/min | SPS Nml/min | mol/min | Ufuel= | 0.2078244 | used O2/stoichiometric O2
Air | 1 | 5.747 | 5615 | 0.2563393 |  |  |  |  | Air | 1 | 2.873 | 2087 | 0.1281474
N2 | 0 | 0 | 0 | 0 | n_tot= | 0.004271994 | mol/s |  | N2 | 0 | 0 | 0 | 0 | n_tot= | 0.002135997 | mol/s
O2 | 0 | 0 | 0 | 0 | kappa(compj) | 0.002857085 |  |  | O2 | 0 | 0 | 0 | 0 | kappa(compj) | 0.00571417
TotalFlowRate: | 5.747 | Nl/min |  |  | Ufuel= | 0.1159119 |  |  | TotalFlowRate: | 2.873 | Nl/min |  |  | Ufuel= | 0.2078244
I= | 40.57 | A | [6 empty] | I= | 36.37 | A
Test Composition 5
Anode: | vol % | Nml/min | SPS Nml/min | mol/min | Oxidant needed for a stoichiometric reaction |  |  |  | Anode: | vol % | Nml/min | SPS Nml/min | mol/min | Oxidant needed for a stoichiometric reaction
CH4 | 0.02098741 | 127.393 | 127 | 0.005682239 | Test Composition 5 | mol/molGastot | Nml/min |  | CH4 | 0.02098741 | 63.69648 | 64 | 0.00284112 | 0 | mol/molGastot | Nml/min
H2O | 0.134919 | 818.9548 | 819 (0.6598) | 0.03652868 | O2 (lambda=1) | 0.1968819 | 1195.067 |  | H2O | 0.134919 | 409.4774 | 409 (0.3299) | 0.01826434 | O2 (lambda=1) | 0.1968819 | 597.5337
CO2 | 0.08514891 | 516.8515 | 734 | 0.02305366 | Air (lambda=1) | 0.9375327 | 5690.797 |  | CO2 | 0.08514891 | 258.4257 | 400 | 0.01152683 | Air (lambda=1) | 0.9375327 | 2845.398
H2 | 0.2608435 | 1583.313 | 1695 | 0.07062212 |  | mol/s |  |  | H2 | 0.2608435 | 791.6563 | 929 | 0.03531106 |  | mol/s
CO | 0.04897062 | 297.2503 | 297 | 0.01325856 | O2 (I) | 9.993746e-05 | 134.4329 |  | CO | 0.04897062 | 148.6251 | 149 | 0.006629279 | O2 (I) | 8.980639e-05 | 120.8049
O2 | 0 | 0 | 0 | 0 | Air (I) |  | 640.1566 |  | O2 | 0 | 0 | 0 | 0 | Air (I) |  | 575.2613
N2 | 0.4491305 | 2726.21 | 2709 | 0.1215999 | UO2= | 0.1054624 | used O2/available O2 |  | N2 | 0.4491305 | 1363.105 | 1365 | 0.06079996 | UO2= | 0.1895424 | used O2/available O2
TotalFlowRate: | 6.069972 | Nl/min | Sum C | 0.04199445 | lambda= | 1.066634 | available O2/stoichiometric O2 |  | TotalFlowRate: | 3.034986 | Nl/min | Sum C | 0.02099723 | lambda= | 1.066634 | available O2/stoichiometric O2
Cathode: | vol % | Nl/min | SPS Nml/min | mol/min | Ufuel= | 0.1124898 | used O2/stoichiometric O2 |  | Cathode: | vol % | Nl/min | SPS Nml/min | mol/min | Ufuel= | 0.2021725 | used O2/stoichiometric O2
Air | 1 | 6.07 | 5920 | 0.2707464 |  |  |  |  | Air | 1 | 3.035 | 2212 | 0.1353732
N2 | 0 | 0 | 0 | 0 | n_tot= | 0.004512419 | mol/s |  | N2 | 0 | 0 | 0 | 0 | n_tot= | 0.00225621 | mol/s
O2 | 0 | 0 | 0 | 0 | kappa(compj) | 0.00291651 |  |  | O2 | 0 | 0 | 0 | 0 | kappa(compj) | 0.00583302
TotalFlowRate: | 6.07 | Nl/min |  |  | Ufuel= | 0.1124898 |  |  | TotalFlowRate: | 3.035 | Nl/min |  |  | Ufuel= | 0.2021725
I= | 38.57 | A | [6 empty] | I= | 34.66 | A
Test Composition 6
Anode: | vol % | Nml/min | SPS Nml/min | mol/min | Oxidant needed for a stoichiometric reaction |  |  |  | Anode: | vol % | Nml/min | SPS Nml/min | mol/min | Oxidant needed for a stoichiometric reaction
CH4 | 0.01902854 | 122.1051 | 122 | 0.005446379 | Test Composition 6 | mol/molGastot | Nml/min |  | CH4 | 0.01902854 | 61.05255 | 61 | 0.00272319 | 0 | mol/molGastot | Nml/min
H2O | 0.1592389 | 1021.827 | 1022 (0.823) | 0.0455776 | O2 (lambda=1) | 0.1810215 | 1161.605 |  | H2O | 0.1592389 | 510.9135 | 511 (0.4116) | 0.0227888 | O2 (lambda=1) | 0.1810215 | 580.8026
CO2 | 0.0881322 | 565.5395 | 796 | 0.02522534 | Air (lambda=1) | 0.8620073 | 5531.453 |  | CO2 | 0.0881322 | 282.7697 | 432 | 0.01261267 | Air (lambda=1) | 0.8620073 | 2765.727
H2 | 0.2463696 | 1580.94 | 1693 | 0.07051628 |  | mol/s |  |  | H2 | 0.2463696 | 790.4699 | 928 | 0.03525814 |  | mol/s
CO | 0.03955934 | 253.8501 | 254 | 0.01132274 | O2 (I) | 9.680227e-05 | 130.2155 |  | CO | 0.03955934 | 126.925 | 127 | 0.005661368 | O2 (I) | 7.324947e-05 | 98.53299
O2 | 0 | 0 | 0 | 0 | Air (I) |  | 620.0739 |  | O2 | 0 | 0 | 0 | 0 | Air (I) |  | 469.2047
N2 | 0.4476715 | 2872.683 | 2855 | 0.1281332 | UO2= | 0.09662987 | used O2/available O2 |  | N2 | 0.4476715 | 1436.342 | 1438 | 0.06406662 | UO2= | 0.1462608 | used O2/available O2
TotalFlowRate: | 6.416945 | Nl/min | Sum C | 0.04199445 | lambda= | 1.160093 | available O2/stoichiometric O2 |  | TotalFlowRate: | 3.208472 | Nl/min | Sum C | 0.02099723 | lambda= | 1.159912 | available O2/stoichiometric O2
Cathode: | vol % | Nl/min | SPS Nml/min | mol/min | Ufuel= | 0.1120996 | used O2/stoichiometric O2 |  | Cathode: | vol % | Nl/min | SPS Nml/min | mol/min | Ufuel= | 0.1696497 | used O2/stoichiometric O2
Air | 1 | 6.417 | 6248 | 0.286224 |  |  |  |  | Air | 1 | 3.208 | 2338 | 0.1430897
N2 | 0 | 0 | 0 | 0 | n_tot= | 0.00477036 | mol/s |  | N2 | 0 | 0 | 0 | 0 | n_tot= | 0.00238518 | mol/s
O2 | 0 | 0 | 0 | 0 | kappa(compj) | 0.003000526 |  |  | O2 | 0 | 0 | 0 | 0 | kappa(compj) | 0.006001051
TotalFlowRate: | 6.417 | Nl/min |  |  | Ufuel= | 0.1120996 |  |  | TotalFlowRate: | 3.208 | Nl/min |  |  | Ufuel= | 0.1696497
I= | 37.36 | A | [6 empty] | I= | 28.27 | A
Test Composition 7 (SR) |  | S/C= | 2.5 | [7 empty] | S/C= | 2.5
Anode: | vol % | Nml/min | SPS Nml/min | mol/min | Oxidant needed for a stoichiometric reaction |  |  |  | Anode: | vol % | Nml/min | SPS Nml/min | mol/min | Oxidant needed for a stoichiometric reaction
CH4 | 0.2857143 | 941.4941 | 1012 | 0.04199443 | Test Composition 7 (SR) | mol/molGastot | Nml/min |  | CH4 | 0.2857143 | 470.7471 | 471 | 0.02099721 | 0 | mol/molGastot | Nml/min
H2O | 0.7142857 | 2353.735 | 1.896 ml/min | 0.1049861 | O2 (lambda=1) | 0.5714286 | 1882.988 |  | H2O | 0.7142857 | 1176.868 | 0.9484ml/min | 0.05249304 | O2 (lambda=1) | 0.5714286 | 941.4941
CO2 | 0 | 0 |  | 0 | Air (lambda=1) | 2.721088 | 8966.611 |  | CO2 | 0 | 0 |  | 0 | Air (lambda=1) | 2.721088 | 4483.305
H2 | 0 | 0 |  | 0 |  | mol/s |  |  | H2 | 0 | 0 |  | 0 |  | mol/s
CO | 0 | 0 |  | 0 | O2 (I) | 0.0001036427 | 139.417 |  | CO | 0 | 0 |  | 0 | O2 (I) | 0.0001036427 | 139.417
O2 | 0 | 0 | 0 | 0 | Air (I) |  | 663.8907 |  | O2 | 0 | 0 | 0 | 0 | Air (I) |  | 663.8907
N2 | 0 | 0 |  | 0 | UO2= | 0.2014843 | used O2/available O2 |  | N2 | 0 | 0 |  | 0 | UO2= | 0.4028463 | used O2/available O2
TotalFlowRate: | 3.29523 | Nl/min | Sum C | 0.04199443 | lambda= | 0.3674744 | available O2/stoichiometric O2 |  | TotalFlowRate: | 1.647615 | Nl/min | Sum C | 0.02099721 | lambda= | 0.3675859 | available O2/stoichiometric O2
Cathode: | vol % | Nl/min | SPS Nml/min | mol/min | Ufuel= | 0.07404031 | used O2/stoichiometric O2 |  | Cathode: | vol % | Nl/min | SPS Nml/min | mol/min | Ufuel= | 0.1480806 | used O2/stoichiometric O2
Air | 1 | 3.295 | 2399 | 0.0001469703 |  |  |  |  | Air | 1 | 1.648 | 1185 | 7.350743e-05
N2 | 0 | 0 | 0 | 0 | n_tot= | 0.002449675 | mol/s |  | N2 | 0 | 0 | 0 | 0 | n_tot= | 0.001224838 | mol/s
O2 | 0 | 0 | 0 | 0 | kappa(compj) | 0.001851008 |  |  | O2 | 0 | 0 | 0 | 0 | kappa(compj) | 0.003702016
TotalFlowRate: | 3.295 | Nl/min |  |  | Ufuel= | 0.07404031 |  |  | TotalFlowRate: | 1.648 | Nl/min |  |  | Ufuel= | 0.1480806
I= | 40 | A | [6 empty] | I= | 40 | A
Test Composition 8 (SR) |  | S/C= | 2 | [7 empty] | S/C= | 2
Anode: | vol % | Nml/min | SPS Nml/min | mol/min | Oxidant needed for a stoichiometric reaction |  |  |  | Anode: | vol % | Nml/min | SPS Nml/min | mol/min | Oxidant needed for a stoichiometric reaction
CH4 | 0.3333333 | 941.4931 | 1012 | 0.04199438 | Test Composition 8 (SR) | mol/molGastot | Nml/min |  | CH4 | 0.3333333 | 470.7465 | 471 | 0.02099719 | 0 | mol/molGastot | Nml/min
H2O | 0.6666667 | 1882.986 | 1.5169ml/min | 0.08398876 | O2 (lambda=1) | 0.6666667 | 1882.986 |  | H2O | 0.6666667 | 941.4931 | 0.7584ml/min | 0.04199438 | O2 (lambda=1) | 0.6666667 | 941.4931
CO2 | 0 | 0 |  | 0 | Air (lambda=1) | 3.174603 | 8966.601 |  | CO2 | 0 | 0 |  | 0 | Air (lambda=1) | 3.174603 | 4483.3
H2 | 0 | 0 |  | 0 |  | mol/s |  |  | H2 | 0 | 0 |  | 0 |  | mol/s
CO | 0 | 0 |  | 0 | O2 (I) | 0.0001036427 | 139.417 |  | CO | 0 | 0 |  | 0 | O2 (I) | 0.0001036427 | 139.417
O2 | 0 | 0 | 0 | 0 | Air (I) |  | 663.8907 |  | O2 | 0 | 0 | 0 | 0 | Air (I) |  | 663.8907
N2 | 0 | 0 |  | 0 | UO2= | 0.2350888 | used O2/available O2 |  | N2 | 0 | 0 |  | 0 | UO2= | 0.4701775 | used O2/available O2
TotalFlowRate: | 2.824479 | Nl/min | Sum C | 0.04199438 | lambda= | 0.3149466 | available O2/stoichiometric O2 |  | TotalFlowRate: | 1.41224 | Nl/min | Sum C | 0.02099719 | lambda= | 0.3149466 | available O2/stoichiometric O2
Cathode: | vol % | Nl/min | SPS Nml/min | mol/min | Ufuel= | 0.0740404 | used O2/stoichiometric O2 |  | Cathode: | vol % | Nl/min | SPS Nml/min | mol/min | Ufuel= | 0.1480808 | used O2/stoichiometric O2
Air | 1 | 2.824 | 2049 | 0.0001259618 |  |  |  |  | Air | 1 | 1.412 | 1013.1 | 6.298088e-05
N2 | 0 | 0 | 0 | 0 | n_tot= | 0.002099719 | mol/s |  | N2 | 0 | 0 | 0 | 0 | n_tot= | 0.00104986 | mol/s
O2 | 0 | 0 | 0 | 0 | kappa(compj) | 0.00185101 |  |  | O2 | 0 | 0 | 0 | 0 | kappa(compj) | 0.00370202
TotalFlowRate: | 2.824 | Nl/min |  |  | Ufuel= | 0.0740404 |  |  | TotalFlowRate: | 1.412 | Nl/min |  |  | Ufuel= | 0.1480808
I= | 40 | A | [6 empty] | I= | 40 | A
Test Composition 9 (SR) |  | S/C= | 1.5 | [7 empty] | S/C= | 1.5
Anode: | vol % | Nml/min | SPS Nml/min | mol/min | Oxidant needed for a stoichiometric reaction |  |  |  | Anode: | vol % | Nml/min | SPS Nml/min | mol/min | Oxidant needed for a stoichiometric reaction
CH4 | 0.4 | 941.4942 | 1012 | 0.04199443 | Test Composition 9 (SR) | mol/molGastot | Nml/min |  | CH4 | 0.4 | 470.7471 | 471 | 0.020997215 | 0 | mol/molGastot | Nml/min
H2O | 0.6 | 1412.241 | 1.138ml/min | 0.062991645 | O2 (lambda=1) | 0.8 | 1882.988 |  | H2O | 0.6 | 706.1206 | 0.569ml/min | 0.0314958225 | O2 (lambda=1) | 0.8 | 941.4942
CO2 | 0 | 0 |  | 0 | Air (lambda=1) | 3.809524 | 8966.611 |  | CO2 | 0 | 0 |  | 0 | Air (lambda=1) | 3.809524 | 4483.306
H2 | 0 | 0 |  | 0 |  | mol/s |  |  | H2 | 0 | 0 |  | 0 |  | mol/s
CO | 0 | 0 |  | 0 | O2 (I) | 0.0001036427 | 139.417 |  | CO | 0 | 0 |  | 0 | O2 (I) | 0.0001036427 | 139.417
O2 | 0 | 0 | 0 | 0 | Air (I) |  | 663.8907 |  | O2 | 0 | 0 | 0 | 0 | Air (I) |  | 663.8907
N2 | 0 | 0 |  | 0 | UO2= | 0.2820266 | used O2/available O2 |  | N2 | 0 | 0 |  | 0 | UO2= | 0.5640532 | used O2/available O2
TotalFlowRate: | 2.353735 | Nl/min | Sum C | 0.04199443 | lambda= | 0.2625295 | available O2/stoichiometric O2 |  | TotalFlowRate: | 1.176868 | Nl/min | Sum C | 0.020997215 | lambda= | 0.2625295 | available O2/stoichiometric O2
Cathode: | vol % | Nl/min | SPS Nml/min | mol/min | Ufuel= | 0.07404031 | used O2/stoichiometric O2 |  | Cathode: | vol % | Nl/min | SPS Nml/min | mol/min | Ufuel= | 0.1480806 | used O2/stoichiometric O2
Air | 1 | 2.354 | 1701.6 | 0.0001049979 |  |  |  |  | Air | 1 | 1.177 | 845 | 5.249894e-05
N2 | 0 | 0 | 0 | 0 | n_tot= | 0.001749768 | mol/s |  | N2 | 0 | 0 | 0 | 0 | n_tot= | 0.000874884 | mol/s
O2 | 0 | 0 | 0 | 0 | kappa(compj) | 0.001851008 |  |  | O2 | 0 | 0 | 0 | 0 | kappa(compj) | 0.003702016
TotalFlowRate: | 2.354 | Nl/min |  |  | Ufuel= | 0.07404031 |  |  | TotalFlowRate: | 1.177 | Nl/min |  |  | Ufuel= | 0.1480806
I= | 40 | A | [6 empty] | I= | 40 | A
Test Composition 10(SR) |  | S/C= | 1 | [7 empty] | S/C= | 1
Anode: | vol % | Nml/min | SPS Nml/min | mol/min | Oxidant needed for a stoichiometric reaction |  |  |  | Anode: | vol % | Nml/min | SPS Nml/min | mol/min | Oxidant needed for a stoichiometric reaction
CH4 | 0.5 | 941.4942 | 1012 | 0.04199443 | Test Composition 10(SR) | mol/molGastot | Nml/min |  | CH4 | 0.5 | 470.7471 | 471 | 0.020997215 | 0 | mol/molGastot | Nml/min
H2O | 0.5 | 941.4942 | 0.7586ml/min | 0.04199443 | O2 (lambda=1) | 1 | 1882.988 |  | H2O | 0.5 | 470.7471 | 0.3791 | 0.020997215 | O2 (lambda=1) | 1 | 941.4942
CO2 | 0 | 0 |  | 0 | Air (lambda=1) | 4.761905 | 8966.611 |  | CO2 | 0 | 0 |  | 0 | Air (lambda=1) | 4.761905 | 4483.306
H2 | 0 | 0 |  | 0 |  | mol/s |  |  | H2 | 0 | 0 |  | 0 |  | mol/s
CO | 0 | 0 |  | 0 | O2 (I) | 0.0001036427 | 139.417 |  | CO | 0 | 0 |  | 0 | O2 (I) | 0.0001036427 | 139.417
O2 | 0 | 0 | 0 | 0 | Air (I) |  | 663.8907 |  | O2 | 0 | 0 | 0 | 0 | Air (I) |  | 663.8907
N2 | 0 | 0 |  | 0 | UO2= | 0.3525707 | used O2/available O2 |  | N2 | 0 | 0 |  | 0 | UO2= | 0.7055161 | used O2/available O2
TotalFlowRate: | 1.882988 | Nl/min | Sum C | 0.04199443 | lambda= | 0.2100013 | available O2/stoichiometric O2 |  | TotalFlowRate: | 0.9414942 | Nl/min | Sum C | 0.020997215 | lambda= | 0.2098898 | available O2/stoichiometric O2
Cathode: | vol % | Nl/min | SPS Nml/min | mol/min | Ufuel= | 0.07404031 | used O2/stoichiometric O2 |  | Cathode: | vol % | Nl/min | SPS Nml/min | mol/min | Ufuel= | 0.1480806 | used O2/stoichiometric O2
Air | 1 | 1.883 | 1357 | 8.398938e-05 |  |  |  |  | Air | 1 | 0.941 | 676.2 | 4.197239e-05
N2 | 0 | 0 | 0 | 0 | n_tot= | 0.001399814 | mol/s |  | N2 | 0 | 0 | 0 | 0 | n_tot= | 0.0006999072 | mol/s
O2 | 0 | 0 | 0 | 0 | kappa(compj) | 0.001851008 |  |  | O2 | 0 | 0 | 0 | 0 | kappa(compj) | 0.003702016
TotalFlowRate: | 1.883 | Nl/min | zellen= | 1 | Ufuel= | 0.07404031 |  |  | TotalFlowRate: | 0.941 | Nl/min |  |  | Ufuel= | 0.1480806
I= | 40 | A | [6 empty] | I= | 40 | A
Note on D4: Höber, Michael: Values which have to be entered in the control system
Note on D21: Höber, Michael: Values which have to be entered in the control system
Note on M21: Höber, Michael: Values which have to be entered in the control system
Note on D37: Höber, Michael: Values which have to be entered in the control system
Note on M37: Höber, Michael: Values which have to be entered in the control system
Note on D53: Höber, Michael: Values which have to be entered in the control system
Note on M53: Höber, Michael: Values which have to be entered in the control system
Note on D69: Höber, Michael: Values which have to be entered in the control system
Note on M69: Höber, Michael: Values which have to be entered in the control system
Note on D85: Höber, Michael: Values which have to be entered in the control system
Note on M85: Höber, Michael: Values which have to be entered in the control system
Note on D101: Höber, Michael: Values which have to be entered in the control system
Note on M101: Höber, Michael: Values which have to be entered in the control system
Note on D118: Höber, Michael: Values which have to be entered in the control system
Note on M118: Höber, Michael: Values which have to be entered in the control system
Note on D136: Höber, Michael: Values which have to be entered in the control system
Note on M136: Höber, Michael: Values which have to be entered in the control system
Note on D153: Höber, Michael: Values which have to be entered in the control system
Note on M153: Höber, Michael: Values which have to be entered in the control system
Note on D170: Höber, Michael: Values which have to be entered in the control system
Note on M170: Höber, Michael: Values which have to be entered in the control system